## Scratches on Floor Panel
[14 empty] | DEFECT CONTROL A3 SHEET | [9 empty] | Date : |  | 10.12.2021
| Problem Description: |  |  | Spot dent on Door Panel | [11 empty] | PROCESS FLOW : |  | Where |  |  | Fnal PDI | Supplier's Name : |  | Surin Automotive pvt. Ltd.
| Reported By : |  |  | Ashok Leyland |  |  |  |  | Defective Qty |  | 4 | [6 empty] | Repeat |  | Ist Time | 2nd Time | Sub Supplier's Name : |  | --------
| Date of Occurrence : |  |  | 10.12.2021 |  |  |  |  | Effected Model |  | All Model | [6 empty] | Root Cause (5M analysis) |  | Material | Method | Prepared By | Verified By |  | Approved By
| Part Name : |  |  | G-45 Cabin |  |  |  |  | Assy /Drg. No. |  | - | [8 empty] | Machine | Measurment | Gufran | Chandan Singh Rawat |  | Divyansh Saxena |  | NCR No-1
| GRR / Invoice No. | [18 empty] | Man
| Actual Defect Sketch/Photo | [16 empty] | Analysis Result
[16 empty] | Cause and Effect diagram |  | No fixture was available for door panel merging.
[18 empty] | Sl No | Countermeasure Taken | [6 empty] | Date | Action Centre
[18 empty] | 1 | Fixture made for Door panel merging. | [6 empty] | 10.01.2021 | Cabin Weld Shop.
| IMMEDIATE ACTION | [13 empty] | Nonconforming Process Sketch / Photo |  |  | 2 | Spring loaded Copper plate provided in fixture to eliminate spot dent issue. | [6 empty] | 10.01.2021 | Cabin Weld Shop.
| Parts Checked at |  | Date |  | OK |  | NG | Identification no. | Remarks
[18 empty] | 3 | Training provided to operator for proper use of Fixture. | [6 empty] | 10.01.2021 | Cabin Weld Shop.
| On line |  | 10.12.2021 |  | 5 |  | 5 | not required | Contributing to 2 DPV ( Defect per Vehicle ) in ALVES.
| Store |  | 10.12.2021 |  | 0 |  | 0
| Supplier end |  | 10.12.2021 |  | 0 |  | 0
| Parts in transit |  | 10.12.2021 |  | 2 |  | 2 | [10 empty] | Sl No | Process Change/ System Change/ Do You Remember | [6 empty] | Date | Action Centre
| Parts at Customer End |  | 10.12.2021 |  | 5 |  | 0
Other CRITICAL information for non-conforming process | [17 empty] | 1 | OPL displayed at line | [6 empty] | 10.01.2021 | Surin Automotive
[18 empty] | 2 | WIS updated & displayed in station. | [6 empty] | 15.01.2021 | Surin Automotive
| Sl No | Check point | [7 empty] | status (Y/N) |  | comments
| 1 | Is latest Drawing Available | [7 empty] | Y
| 2 | Is SOP / WI Available ? | [7 empty] | Y
| 3 | Is the Operator Trained ? | [7 empty] | Y
| 4 | Are Measuring Equipment / Instruments calibrated ? | [7 empty] | Y
| 5 | In Process Stage Inspection Status ? | [7 empty] | N |  | Earlier this point was not availablein checksheet
| 6 | Inspection Report Verification ? | [7 empty] | Y
5 WHY ANALYSIS
| Step |  |  |  |  | 1st WHY | [6 empty] | 2nd WHY |  |  |  | 3rd WHY |  |  | 4th WHY |  |  |  | 5th WHY
| WHY HAPPENED |  |  |  |  | Spot dent on Door panel | [6 empty] | No copper plate is being used during spot welding on Door Panel |  |  |  | No fesibility was available for copper plate |  |  | Hamming fixture is used for merging door panel Assy. |  |  |  | No fixture was available for Door panel merging.
| WHY NOT DETECTED |  |  |  |  | Point was not available in checksheet
| Date of Issue : Revision No. : |  |  | 15.01.21
1
2
4
5
6
9
7
8
3
Incoming
12
11
9
Sub Assy of door Structure
Sub Assy of Door Panel
Panelling
Grinding
PDI
10
Door merging
Spot dent on Door Panel
MAN
MATERIAL
METHOD
MACHINE
Operator not following WIS
VOC not shared with operator
Less skill operator
Operator was not aware about problem
Fatigue level high
Excess oil coming in parts
Less thickness material used
Gun tip material not as per Spec
Dented parts
being used
Rusty material used
Copper plate can not used manually
Spotting sequence
not followed
Spot overlapping
Pressure
fluctuation
Parameter
not as per spec
Electrode force
was more than spec
No proper fixture was available for merging